## Hz vs overvoltage
T | V | V_Bd | dV | DC [Hz] | dDC
[7 empty] | k | 0.0434
[7 empty] | b | 56.592
285 | 71 | 68.961 | 2.039 | 550699 | 24255.2 | 4.404%
285 | 71.25 | 68.961 | 2.289 | 554120 | 11674.2 | 2.107%
285 | 71.5 | 68.961 | 2.539 | 626369 | 6083.9 | 0.9713%
285 | 71.75 | 68.961 | 2.789 | 644159 | 4060.59 | 0.6304%
285 | 72 | 68.961 | 3.039 | 738516 | 3419.93 | 0.4631%
285 | 72.25 | 68.961 | 3.289 | 830148 | 2539.63 | 0.3059%
285 | 72.5 | 68.961 | 3.539 | 969875 | 3834.5 | 0.3954%
285 | 72.9 | 68.961 | 3.939 | 1063350 | 5433.4 | 0.511%
285 | 72.961 | 68.961 | 4 | 1086560 | 8034.18 | 0.7394%
285 | 73.25 | 68.961 | 4.289 | 1187990 | 5974.15 | 0.5029%
285 | 73.5 | 68.961 | 4.539 | 1435860 | 14902.6 | 1.038%
265 | 70 | 68.093 | 1.907
265 | 70.2 | 68.093 | 2.107 | 134819 | 8543.23
265 | 70.5 | 68.093 | 2.407 | 158261 | 11615.6 | 7.34%
265 | 70.8 | 68.093 | 2.707 | 204960 | 2723.15 | 1.329%
265 | 71 | 68.093 | 2.907 | 231305 | 1212.98 | 0.5244%
265 | 71.5 | 68.093 | 3.407 | 293593 | 777.332 | 0.2648%
265 | 71.8 | 68.093 | 3.707 | 376255 | 5305.4 | 1.41%
265 | 72 | 68.093 | 3.907 | 359744 | 3524.52 | 0.9797%
265 | 72.2 | 68.093 | 4.107 | 383363 | 945.158 | 0.2465%
265 | 72.6 | 68.093 | 4.507 | 483421 | 1381.68 | 0.2858%
295 | 71.5 | 69.395 | 2.105 | 942849 | 42902.7 | 4.55%
295 | 71.8 | 69.395 | 2.405 | 1242320 | 16957.3 | 1.365%
295 | 72 | 69.395 | 2.605 | 1276930 | 17997.4 | 1.409%
295 | 72.3 | 69.395 | 2.905 | 1483560 | 5853.85 | 0.3946%
295 | 72.6 | 69.395 | 3.205 | 1686020 | 10920.9 | 0.6477%
295 | 73 | 69.395 | 3.605 | 2032410 | 14364 | 0.7067%
295 | 73.3 | 69.395 | 3.905 | 2221170 | 20269.6 | 0.9126%
295 | 73.6 | 69.395 | 4.205 | 2639620 | 24302.7 | 0.9207%
295 | 73.8 | 69.395 | 4.405 | 2822010 | 29656.2 | 1.051%
295 | 74 | 69.395 | 4.605 | 2956650 | 36466.7 | 1.233%
275 | 70.7 | 68.527 | 2.173 | 331678 | 20807.5 | 6.273%
275 | 71 | 68.527 | 2.473 | 339916 | 8325.69 | 2.449%
275 | 71.2 | 68.527 | 2.673 | 357204 | 4349.4 | 1.218%
275 | 71.6 | 68.527 | 3.073 | 487448 | 2560.45 | 0.5253%
275 | 72 | 68.527 | 3.473 | 592098 | 2759.29 | 0.466%
275 | 72.5 | 68.527 | 3.973 | 725298 | 1061.84 | 0.1464%
275 | 72.8 | 68.527 | 4.273 | 780000 | 3174.07 | 0.4069%
275 | 73.1 | 68.527 | 4.573 | 916087 | 3512.77 | 0.3835%
275 | 73.3 | 68.527 | 4.773 |  |  | #DIV/0!
275 | 73.5 | 68.527 | 4.973
290 | 71.3 | 69.178 | 2.122 | 662003 | 18110.2 | 2.736%
290 | 71.7 | 69.178 | 2.522 | 837914 | 7538.82 | 0.8997%
290 | 72 | 69.178 | 2.822 | 951559 | 4882.49 | 0.5131%
290 | 72.3 | 69.178 | 3.122 | 934597 | 2801.61 | 0.2998%
290 | 72.4 | 69.178 | 3.222 | 1005340 | 4330.27 | 0.4307%
290 | 72.7 | 69.178 | 3.522 | 1199640 | 4878.15 | 0.4066%
290 | 73 | 69.178 | 3.822 | 1430280 | 14060.9 | 0.9831%
290 | 73.2 | 69.178 | 4.022 | 1295260 | 17900.9 | 1.382%
290 | 73.3 | 69.178 | 4.122 | 1389610 | 12417.8 | 0.8936%
290 | 73.5 | 69.178 | 4.322 | 1623320 | 14635.3 | 0.9016%
290 | 73.8 | 69.178 | 4.622 | 1763880 | 20710 | 1.174%
290 | 74 | 69.178 | 4.822 | 1841690 | 23919.1 | 1.299%

## Hz vs temperature
T | V | V_Bd | dV | DC [Hz] | dDC
265 | 71.698 | 68.093 | 3.605 | 319089 | 597.001 | 0.1871% | k | 0.0434
270 | 71.915 | 68.31 | 3.605 | 390554 | 692.534 | 0.1773% | b | 56.592
275 | 72.132 | 68.527 | 3.605 | 612651 | 1144.13 | 0.1868%
280 | 72.349 | 68.744 | 3.605 | 820102 | 2435.3 | 0.297%
285 | 72.566 | 68.961 | 3.605 | 1096830 | 2379.04 | 0.2169%
290 | 72.783 | 69.178 | 3.605 | 1438770 | 11496.8 | 0.7991%
295 | 73 | 69.395 | 3.605 | 1895610 | 16030.1 | 0.8456%
265 | 70.593 | 68.093 | 2.5 | 154523 | 3477.44 | 2.25%
270 | 70.81 | 68.31 | 2.5 | 224340 | 2704.5 | 1.206%
275 | 71.027 | 68.527 | 2.5 | 348525 | 7428.55 | 2.131%
280 | 71.244 | 68.744 | 2.5 | 425915 | 5648.43 | 1.326%
285 | 71.461 | 68.961 | 2.5 | 627096 | 5740.84 | 0.9155%
290 | 71.678 | 69.178 | 2.5 | 816650 | 7392.75 | 0.9053%
295 | 71.895 | 69.395 | 2.5 | 1171010 | 4568.36 | 0.3901%
265 | 72.593 | 68.093 | 4.5 | 383818 | 2158.8 | 0.5625%
270 | 72.81 | 68.31 | 4.5 | 549801 | 2301.29 | 0.4186%
275 | 73.027 | 68.527 | 4.5 | 732550 | 6386.57 | 0.8718%
280 | 73.244 | 68.744 | 4.5 | 941204 | 7660.05 | 0.8139%
285 | 73.461 | 68.961 | 4.5 | 1226420 | 13278.7 | 1.083%
290 | 73.678 | 69.178 | 4.5 | 1504980 | 19731.8 | 1.311%
295 | 73.895 | 69.395 | 4.5 | 1911560 | 30164.6 | 1.578%

## total
T | dT | dV | delta_dV | DC [Hz] | dDC | C |  |  | T_wave | [5 empty] | Chi^2 | Nof
285 | 1 | 2.039 | 0.1 | 550699 | 24255.2 | 175905000 | 41035900 | 23.33% | 4323.13 | 65.7019 | 1.52% | 0.425748 | 0.0119489 | 2.807% | 159.902 | 67
285 | 1 | 2.289 | 0.1 | 554120 | 11674.2
285 | 1 | 2.539 | 0.1 | 626369 | 6083.9
285 | 1 | 2.789 | 0.1 | 644159 | 4060.59
285 | 1 | 3.039 | 0.1 | 738516 | 3419.93
285 | 1 | 3.289 | 0.1 | 830148 | 2539.63
285 | 1 | 3.539 | 0.1 | 969875 | 3834.5
285 | 1 | 3.939 | 0.1 | 1063350 | 5433.4
285 | 1 | 4 | 0.1 | 1086560 | 8034.18
285 | 1 | 4.289 | 0.1 | 1187990 | 5974.15
285 | 1 | 4.539 | 0.1 | 1435860 | 14902.6
265 | 1 | 2.107 | 0.1 | 134819 | 8543.23
265 | 1 | 2.407 | 0.1 | 158261 | 11615.6
265 | 1 | 2.707 | 0.1 | 204960 | 2723.15
265 | 1 | 2.907 | 0.1 | 231305 | 1212.98
265 | 1 | 3.407 | 0.1 | 293593 | 777.332
265 | 1 | 3.707 | 0.1 | 376255 | 5305.4
265 | 1 | 3.907 | 0.1 | 359744 | 3524.52
265 | 1 | 4.107 | 0.1 | 383363 | 945.158
265 | 1 | 4.507 | 0.1 | 483421 | 1381.68
295 | 1 | 2.105 | 0.1 | 942849 | 42902.7
295 | 1 | 2.405 | 0.1 | 1242320 | 16957.3
295 | 1 | 2.605 | 0.1 | 1276930 | 17997.4
295 | 1 | 2.905 | 0.1 | 1483560 | 5853.85
295 | 1 | 3.205 | 0.1 | 1686020 | 10920.9
295 | 1 | 3.605 | 0.1 | 2032410 | 14364
295 | 1 | 3.905 | 0.1 | 2221170 | 20269.6
295 | 1 | 4.205 | 0.1 | 2639620 | 24302.7
295 | 1 | 4.405 | 0.1 | 2822010 | 29656.2
295 | 1 | 4.605 | 0.1 | 2956650 | 36466.7
275 | 1 | 2.173 | 0.1 | 331678 | 20807.5
275 | 1 | 2.473 | 0.1 | 339916 | 8325.69
275 | 1 | 2.673 | 0.1 | 357204 | 4349.4
275 | 1 | 3.073 | 0.1 | 487448 | 2560.45
275 | 1 | 3.473 | 0.1 | 592098 | 2759.29
275 | 1 | 3.973 | 0.1 | 725298 | 1061.84
275 | 1 | 4.273 | 0.1 | 780000 | 3174.07
275 | 1 | 4.573 | 0.1 | 916087 | 3512.77
290 | 1 | 2.122 | 0.1 | 662003 | 18110.2
290 | 1 | 2.522 | 0.1 | 837914 | 7538.82
290 | 1 | 2.822 | 0.1 | 951559 | 4882.49
290 | 1 | 3.122 | 0.1 | 934597 | 2801.61
290 | 1 | 3.222 | 0.1 | 1005340 | 4330.27
290 | 1 | 3.522 | 0.1 | 1199640 | 4878.15
290 | 1 | 3.822 | 0.1 | 1430280 | 14060.9
290 | 1 | 4.022 | 0.1 | 1295260 | 17900.9
290 | 1 | 4.122 | 0.1 | 1389610 | 12417.8
290 | 1 | 4.322 | 0.1 | 1623320 | 14635.3
290 | 1 | 4.622 | 0.1 | 1763880 | 20710
290 | 1 | 4.822 | 0.1 | 1841690 | 23919.1
265 | 1 | 3.605 | 0.1 | 319089 | 597.001
270 | 1 | 3.605 | 0.1 | 390554 | 692.534
275 | 1 | 3.605 | 0.1 | 612651 | 1144.13
280 | 1 | 3.605 | 0.1 | 820102 | 2435.3
285 | 1 | 3.605 | 0.1 | 1096830 | 2379.04
290 | 1 | 3.605 | 0.1 | 1438770 | 11496.8
295 | 1 | 3.605 | 0.1 | 1895610 | 16030.1
265 | 1 | 2.5 | 0.1 | 154523 | 3477.44
270 | 1 | 2.5 | 0.1 | 224340 | 2704.5
275 | 1 | 2.5 | 0.1 | 348525 | 7428.55
280 | 1 | 2.5 | 0.1 | 425915 | 5648.43
285 | 1 | 2.5 | 0.1 | 627096 | 5740.84
290 | 1 | 2.5 | 0.1 | 816650 | 7392.75
295 | 1 | 2.5 | 0.1 | 1171010 | 4568.36
265 | 1 | 4.5 | 0.1 | 383818 | 2158.8
270 | 1 | 4.5 | 0.1 | 549801 | 2301.29
275 | 1 | 4.5 | 0.1 | 732550 | 6386.57
280 | 1 | 4.5 | 0.1 | 941204 | 7660.05
285 | 1 | 4.5 | 0.1 | 1226420 | 13278.7
290 | 1 | 4.5 | 0.1 | 1504980 | 19731.8
295 | 1 | 4.5 | 0.1 | 1911560 | 30164.6

## Лист3
265 | 319089 | 1 | 597.001
270 | 390554 | 1 | 692.534
275 | 612651 | 1 | 1144.13
280 | 820102 | 1 | 2435.3
285 | 1096830 | 1 | 2379.04
290 | 1438770 | 1 | 11496.8
295 | 1895610 | 1 | 16030.1

## line
| nu | d_nu |  | K_nu | d_k_nu
265 | -200034.5 | 37107.3637 | -18.55% | 145697.4 | 10096.16762 | 6.93%
275 | -349935.8 | 39194.6914 | -11.2% | 270723.1 | 10192.52537 | 3.765%
285 | -326304.8 | 69318.46466 | -21.24% | 355485.1 | 20836.03866 | 5.861%
295 | -800913.5 | 125922.8 | -15.72% | 790872.3 | 40237.55244 | 5.088%

## Лист2
k_B [eV/ K] | E_band [eV]
8.6173303e-05 | 0.54 | 3133.221 | 65.7019 | 0.0113235

## t_dead
t_dead [ns] | DC [Hz] | dDC | 295K | 73V
4 | 2034970
40 | 1131830 |  | amp
80 | 634311
120 | 394184 |  | no_filter
160 | 300026
200 | 248689
240 | 129937
280 | 121735
320 | 70124.2
360 | 67924.4
400 | 72692.4
440 | 45140.3
600 | 18668
amp [mV] | DC [Hz] |  | diff
1 | 2490210 |  | no_filter
2 | 2463570
3 | 2435770
5 | 2401220
7 | 2325730
10 | 2291830

## Лист4
0 | 0.0167187
1 | 0.00726563
2 | 0.00554687
3 | 0.00140625
4 | 0.00203125
5 | 0.00992187
6 | 0.0225781
7 | 0.0388281
8 | 0.0714844
9 | 0.126641
10 | 0.220312
11 | 0.353047
12 | 0.524687
13 | 0.699141
14 | 0.855156
15 | 0.972422
16 | 1.06234
17 | 1.13828
18 | 1.19883
19 | 1.2325
20 | 1.24211
21 | 1.23906
22 | 1.23016
23 | 1.21898
24 | 1.21
25 | 1.19289
26 | 1.18344
27 | 1.18242
28 | 1.19422
29 | 1.20859
30 | 1.22281
31 | 1.2268
32 | 1.22266
33 | 1.21695
34 | 1.21672
35 | 1.21281
36 | 1.21766
37 | 1.22516
38 | 1.23508
39 | 1.23969
40 | 1.24227
41 | 1.2432
42 | 1.2475
43 | 1.25156
44 | 1.25039
45 | 1.24859
46 | 1.24891
47 | 1.24953
48 | 1.25211
49 | 1.25305
50 | 1.26039
51 | 1.26555
52 | 1.26961
53 | 1.26781
54 | 1.26852
55 | 1.26156
56 | 1.25648
57 | 1.25258
58 | 1.25117
59 | 1.25227
60 | 1.2568
61 | 1.25875
62 | 1.25992
63 | 1.26078
64 | 1.25914
65 | 1.2568
66 | 1.25687
67 | 1.25445
68 | 1.25656
69 | 1.25984
70 | 1.26125
71 | 1.26133
72 | 1.25539
73 | 1.24492
74 | 1.23852
75 | 1.23547
76 | 1.23531
77 | 1.23836
78 | 1.24305
79 | 1.24789
80 | 1.25617
81 | 1.26469
82 | 1.27508
83 | 1.27648
84 | 1.2775
85 | 1.27688
86 | 1.27539
87 | 1.27086
88 | 1.27078
89 | 1.26297
90 | 1.26
91 | 1.25523
92 | 1.25609
93 | 1.25289
94 | 1.25133
95 | 1.25273
96 | 1.25016
97 | 1.24609
98 | 1.24906
99 | 1.24937
100 | 1.25094
101 | 1.25031
102 | 1.25672
103 | 1.25891
104 | 1.26211
105 | 1.26203
106 | 1.26172
107 | 1.26359
108 | 1.26234
109 | 1.26203
110 | 1.26453
111 | 1.26328
112 | 1.26203
113 | 1.26203
114 | 1.26125
115 | 1.26195
116 | 1.26227
117 | 1.26133
118 | 1.25961
119 | 1.26023
120 | 1.25898
121 | 1.25805
122 | 1.25797
123 | 1.25461
124 | 1.25687
125 | 1.25656
126 | 1.25742
127 | 1.2575
128 | 1.25586
129 | 1.25445
130 | 1.25406

## exp
| a | da | da/a | b | db | db/b | T_wave | T_part | C
265 | 63771.3921 | 5213.17631 | 8.175% | 0.44395 | 0.02085 | 4.696% | 4100 | 0.0008233712 | 77451565.9
275 | 131069 | 13811.1543 | 10.54% | 0.42817 | 0.02649 | 6.187% |  | 0.001527788 | 85790056.3
285 | 222266.1 | 16978.10615 | 7.639% | 0.39991 | 0.02171 | 5.429% |  | 0.002719707 | 81724266.1
290 | 297000.8 | 34631.16936 | 11.66% | 0.38304 | 0.03463 | 9.041% |  | 0.003577433 | 83020625.3
295 | 433744.1 | 14117.65938 | 3.255% | 0.42386 | 0.0096 | 2.265% |  | 0.004664186 | 92994603.5
|  |  |  | 0.42201 | 0.00707 | 1.675%