## vs_old
T | V_BD
263 | 22.62617
270 | 22.65186
280 | 22.71683
285 | 22.76296

## 265
T | V | run | avg |  | 0 | 1 | 2 | 3 | 4 | 5 | 6 | 7 | 8 | 9 | 10 | 11 | 12 | 13 | 14 | 15
265 | 23.2
265 | 23.4 |  |  |  | -8.80092 | 432.665 | 912.661 | 1427.93 | 1941.03 | 2443.3 | 2941.68 | 3437.29 | 3942.69 | 4449.98 | 4951.55 | 5438.62 | 5963.69 | 6486.61 | 7003.6
|  |  | 502.164375 |  | 441.46592 | 479.996 | 515.269 | 513.1 | 502.27 | 498.38 | 495.61 | 505.4 | 507.29 | 501.57 | 487.07 | 525.07 | 522.92 | 516.99
265 | 23.5 |  | 589.765 |  | -21.991 | 508.755 | 1072.3 | 1663.38 | 2256.13 | 2843.58 | 3427.43 | 4006.46 | 4592.12 | 5183.4 | 5777.48 | 6364.54 | 6958.41 | 7557.02 | 8163.15 | 8759.14 | 9355.23
[5 empty] | 530.746 | 563.545 | 591.08 | 592.75 | 587.45 | 583.85 | 579.03 | 585.66 | 591.28 | 594.08 | 587.06 | 593.87 | 598.61 | 606.13 | 595.99 | 596.09
265 | 23.6 |  |  |  | -29.5568 | 571.761 | 1188.27 | 1830.41 | 2479.41 | 3121.92 | 3766.93 | 4408.12 | 5045.15 | 5690.18 | 6337.39 | 7001.24
|  |  | 642.9479 |  | 601.3178 | 616.509 | 642.14 | 649 | 642.51 | 645.01 | 641.19 | 637.03 | 645.03 | 647.21 | 663.85
265 | 23.7 |  |  |  | -48.5036 | 618.445 | 1315.93 | 2043.63 | 2763.78 | 3478.17 | 4206.85 | 4931.8 | 5661.66 | 6389.95 | 7115.25 | 7847.32 | 8583.61 | 9317.81 | 10066.5 | 10797.6 | 11535.3 | 12278.5 | 13009 | 13759.5
|  |  | 727.7903 |  | 666.9486 | 697.485 | 727.7 | 720.15 | 714.39 | 728.68 | 724.95 | 729.86 | 728.29 | 725.3 | 732.07 | 736.29 | 734.2 | 748.69 | 731.1 | 737.7 | 743.2 | 730.5 | 750.5
265 | 23.8 |  |  |  | -62.5447 | 684.632 | 1457.14 | 2227.59 | 3001.75 | 3771.15 | 4551.56 | 5332.53 | 6094.39
|  |  | 772.8226 |  | 747.1767 | 772.508 | 770.45 | 774.16 | 769.4 | 780.41 | 780.97 | 761.86
265 | 23.9 |  |  |  | -76.7551 | 704.709 | 1543.98 | 2437.54 | 3299.36 | 4151.68 | 5008.14 | 5862.14 | 6710.73 | 7581.23 | 8447.83 | 9313.51 | 10188.1 | 11047.1
|  |  | 861.8659 |  | 781.4641 | 839.271 | 893.56 | 861.82 | 852.32 | 856.46 | 854 | 848.59 | 870.5 | 866.6 | 865.68 | 874.59 | 859
265 | 24 | a5
|  |  | 0 |  | 0 | 0 | 0 | 0 | 0 | 0 | 0 | 0 | 0 | 0 | 0 | 0 | 0
265 | 24.2 | b5
|  |  | 0 |  | 0 | 0 | 0 | 0 | 0 | 0 | 0 | 0 | 0 | 0 | 0 | 0 | 0
265 | 24.4 | c5
|  |  | 0 |  | 0 | 0 | 0 | 0 | 0 | 0 | 0 | 0
265 | 24.6 | d5
|  |  | 0 |  | 0 | 0 | 0 | 0 | 0 | 0 | 0
V | ADC avg |  | V_BD | V_BD_err |  | k_err | b_err
23.2 |  |  | 22.69137 | 1.304107 |  | 695.00653 | -15754.01176
23.4 | 502.164375 |  |  |  |  | 27.63825 | 653.66169
23.5 | 589.765
23.6 | 642.9479 |  |  |  |  | 0.03976689 | -0.04149176
23.7 | 727.7903
23.8 | 772.8226
23.9 | 861.8659

## 267
T | V | run | avg |  | 0 | 1 | 2 | 3 | 4 | 5 | 6 | 7 | 8 | 9 | 10 | 11 | 12 | 13 | 14 | 15
267 | 23.2
267 | 23.4 |  |  |  | -16.1775 | 455.928 | 950.14 | 1447.43 | 1954.13 | 2464.36 | 2971.58 | 3480.47 | 3998.32 | 4510.01 | 5021.15 | 5538.11 | 6047.38 | 6551.9 | 7068.98
|  |  | 508.6963 |  | 472.1055 | 494.212 | 497.29 | 506.7 | 510.23 | 507.22 | 508.89 | 517.85 | 511.69 | 511.14 | 516.96 | 509.27 | 504.52 | 517.08
267 | 23.5 |  |  |  | -26.1352 | 505.245 | 1074.23 | 1664.2 | 2255.85 | 2843.15 | 3423.43 | 4003.91 | 4590.88 | 5183.04 | 5774.53 | 6364.54 | 6962.91 | 7561.35 | 8161.75 | 8763.45 | 9357.53
|  |  | 590.1523 |  | 531.3802 | 568.985 | 589.97 | 591.65 | 587.3 | 580.28 | 580.48 | 586.97 | 592.16 | 591.49 | 590.01 | 598.37 | 598.44 | 600.4 | 601.7 | 594.08
267 | 23.6 |  |  |  | -33.2357 | 562.01 | 1180.98 | 1829.34 | 2487.2 | 3144.1 | 3807.38 | 4461.68 | 5122.25 | 5783.74 | 6437.45 | 7100.82 | 7758.79 | 8430.68 | 9090.83 | 9759.34 | 10425.6 | 11081.4
|  |  | 657.461875 |  | 595.2457 | 618.97 | 648.36 | 657.86 | 656.9 | 663.28 | 654.3 | 660.57 | 661.49 | 653.71 | 663.37 | 657.97 | 671.89 | 660.15 | 668.51 | 666.26 | 655.8
267 | 23.7 |  |  |  | -42.5443 | 618.313 | 1315.56 | 2045.72 | 2764.61 | 3476.23 | 4204.41 | 4929.08 | 5652.04 | 6389.19 | 7109.87 | 7845.52 | 8580.51 | 9326.19 | 10058.9 | 10805.7 | 11532.5 | 12284.3 | 13007.7 | 13752.3
|  |  | 728.7875 |  | 660.8573 | 697.247 | 730.16 | 718.89 | 711.62 | 728.18 | 724.67 | 722.96 | 737.15 | 720.68 | 735.65 | 734.99 | 745.68 | 732.71 | 746.8 | 726.8 | 751.8 | 723.4 | 744.6
267 | 23.8 |  |  |  | -61.0668 | 702.326 | 1462.39 | 2254.66 | 3048.68 | 3852.22 | 4649.07 | 5449.9 | 6241.61 | 7039.42 | 7846.38 | 8656.65 | 9465.65 | 10278.1 | 11097.3 | 11913.1 | 12718.3 | 13546.7 | 14377.5 | 15198.6 | 16020.8 | 16864.9 | 17682.4 | 18519.3 | 19337.2
|  |  | 810.2119 |  | 763.3928 | 760.064 | 792.27 | 794.02 | 803.54 | 796.85 | 800.83 | 791.71 | 797.81 | 806.96 | 810.27 | 809 | 812.45 | 819.2 | 815.8 | 805.2 | 828.4 | 830.8 | 821.1 | 822.2 | 844.1 | 817.5 | 836.9 | 817.9
267 | 23.9 |  |  |  | -85.3208 | 753.823 | 1598.04 | 2457.48 | 3312.27 | 4168.9 | 5040.08 | 5912.64 | 6776.62 | 7659.19 | 8547.61 | 9435.2
|  |  | 868.1377 |  | 839.1438 | 844.217 | 859.44 | 854.79 | 856.63 | 871.18 | 872.56 | 863.98 | 882.57 | 888.42 | 887.59
267 | 24 | a5 |  |  | -94.8824 | 775.574 | 1712.74 | 2670.43 | 3606.64 | 4520.37 | 5463.14 | 6400.17 | 7351.29 | 8309.62 | 9275.18 | 10239.2 | 11206.3 | 12169.6 | 13128.2 | 14127.5 | 15075 | 16044.9 | 17022.2 | 17980.7 | 18958.9 | 19947.9 | 20920.6
|  |  | 955.2492 |  | 870.4564 | 937.166 | 957.69 | 936.21 | 913.73 | 942.77 | 937.03 | 951.12 | 958.33 | 965.56 | 964.02 | 967.1 | 963.3 | 958.6 | 999.3 | 947.5 | 969.9 | 977.3 | 958.5 | 978.2 | 989 | 972.7
267 | 24.2 | b5
|  |  | 0 |  | 0 | 0 | 0 | 0 | 0 | 0 | 0 | 0 | 0 | 0 | 0 | 0 | 0
267 | 24.4 | c5
|  |  | 0 |  | 0 | 0 | 0 | 0 | 0 | 0 | 0 | 0
267 | 24.6 | d5
|  |  | 0 |  | 0 | 0 | 0 | 0 | 0 | 0 | 0
V | ADC avg |  | V_BD | V_BD_err |  | k_err | b_err
23.2 |  |  | 22.70044 | 0.5174001 |  | 731.56409 | -16606.8265
23.4 | 508.6963 |  |  |  |  | 11.53355 | 273.35482
23.5 | 590.1523
23.6 | 657.461875
23.7 | 728.7875 |  |  |  |  | 0.0157656 | -0.01646039
23.8 | 810.2119
23.9 | 868.1377
24 | 955.2492

## 270
T | V | run | avg |  | 0 | 1 | 2 | 3 | 4 | 5 | 6 | 7 | 8 | 9 | 10 | 11 | 12 | 13 | 14 | 15
270 | 23.4 |  |  |  | -7.94773 | 412.122 | 891.055 | 1380.97 | 1866.46 | 2336.84 | 2814.12 | 3285.27 | 3770.51 | 4258.37
|  |  | 474.0353 |  | 420.06973 | 478.933 | 489.915 | 485.49 | 470.38 | 477.28 | 471.15 | 485.24 | 487.86
270 | 23.6 |  |  |  | -29.857 | 487.51 | 1131.41 | 1765.86 | 2400.82 | 3015.11 | 3644.95 | 4265.51 | 4901.76 | 5531.55 | 6166.23 | 6804.59 | 7430.88 | 8079.32 | 8706.7
|  |  | 624.0398 |  | 517.367 | 643.9 | 634.45 | 634.96 | 614.29 | 629.84 | 620.56 | 636.25 | 629.79 | 634.68 | 638.36 | 626.29 | 648.44 | 627.38
270 | 23.8 |  |  |  | -69.2658 | 649.933 | 1393.25 | 2158.08 | 2943.49 | 3721.04 | 4494.4 | 5262.97 | 6033.87 | 6791.6 | 7585.02 | 8361.21 | 9135.33 | 9906.45
|  |  | 767.04965 |  | 719.1988 | 743.317 | 764.83 | 785.41 | 777.55 | 773.36 | 768.57 | 770.9 | 757.73 | 793.42 | 776.19 | 774.12 | 771.12
270 | 24 | a5 |  |  | -102.769 | 784.107 | 1666.05 | 2547.1 | 3455.15 | 4384.26 | 5310.23 | 6227.62 | 7152.93 | 8064.87 | 8995.04 | 9927.76 | 10852.3 | 11779.9
|  |  | 914.0515 |  | 886.876 | 881.943 | 881.05 | 908.05 | 929.11 | 925.97 | 917.39 | 925.31 | 911.94 | 930.17 | 932.72 | 924.54 | 927.6
270 | 24.2 | b5
|  |  | 0 |  | 0 | 0 | 0 | 0 | 0 | 0 | 0 | 0 | 0 | 0 | 0 | 0 | 0
270 | 24.4 | c5
|  |  | 0 |  | 0 | 0 | 0 | 0 | 0 | 0 | 0 | 0
270 | 24.6 | d5
|  |  | 0 |  | 0 | 0 | 0 | 0 | 0 | 0 | 0
V | ADC avg |  | V_BD | V_BD_err |  | k_err | b_err
23.4 | 474.0353 |  | 22.74958 | 0.2044358 |  | 731.52917 | -16642.44727
23.6 | 624.0398 |  |  |  |  | 4.55226 | 107.89343
23.8 | 767.04965
24 | 914.0515 |  |  |  |  | 0.006222937 | -0.006483027
24.2 | 0

## 272
T | V | run | avg |  | 0 | 1 | 2 | 3 | 4 | 5 | 6 | 7 | 8 | 9 | 10 | 11 | 12 | 13 | 14 | 15
272 | 23.4 |  |  |  | -5.46569 | 423.31 | 900.298 | 1391.39 | 1891.84 | 2391.07 | 2889.46 | 3378.74 | 3878.19 | 4372.99 | 4877.32 | 5376.91 | 5883.95
|  |  | 496.4218 |  | 428.77569 | 476.988 | 491.092 | 500.45 | 499.23 | 498.39 | 489.28 | 499.45 | 494.8 | 504.33 | 499.59 | 507.04
272 | 23.6 |  |  |  | -43.3221 | 576.539 | 1196.9 | 1824.04 | 2452.75 | 3088.9 | 3732.3 | 4369.73 | 5014.16 | 5665.63 | 6302.7 | 6958.3
|  |  | 638.1761 |  | 619.8611 | 620.361 | 627.14 | 628.71 | 636.15 | 643.4 | 637.43 | 644.43 | 651.47 | 637.07 | 655.6
272 | 23.8 |  |  |  | -72.7789 | 688.432 | 1441.47 | 2199.1 | 2973.91 | 3770.09 | 4569.63 | 5375.37 | 6163.33 | 6959.1 | 7750.28 | 8550.86 | 9340.89
|  |  | 786.5871 |  | 761.2109 | 753.038 | 757.63 | 774.81 | 796.18 | 799.54 | 805.74 | 787.96 | 795.77 | 791.18 | 800.58 | 790.03
272 | 24 | a5 |  |  | -103.53 | 787.599 | 1672.75 | 2579.32 | 3514.67 | 4462.37 | 5417.15 | 6351.37 | 7291.09 | 8225.65 | 9169.39 | 10121.1 | 11058.1 | 11995.6 | 12951.8 | 13900.5
|  |  | 936.6358 |  | 891.129 | 885.151 | 906.57 | 935.35 | 947.7 | 954.78 | 934.22 | 939.72 | 934.56 | 943.74 | 951.71 | 937 | 937.5 | 956.2 | 948.7
272 | 24.2 | b5 |  |  | -149.984 | 894.855 | 1922.53 | 2978.98 | 4057.88 | 5139.41 | 6221.51 | 7299.49 | 8383.28 | 9483.02 | 10584 | 11684.1 | 12771.3 | 13860
|  |  | 1080.42875 |  | 1044.839 | 1027.675 | 1056.45 | 1078.9 | 1081.53 | 1082.1 | 1077.98 | 1083.79 | 1099.74 | 1100.98 | 1100.1 | 1087.2 | 1088.7
272 | 24.4 | c5
|  |  | 0 |  | 0 | 0 | 0 | 0 | 0 | 0 | 0 | 0
272 | 24.6 | d5
|  |  | 0 |  | 0 | 0 | 0 | 0 | 0 | 0 | 0
V | ADC avg |  | V_BD | V_BD_err |  | k_err | b_err
23.4 | 496.4218 |  | 22.72579 | 0.1791706 |  | 733.23677 | -16663.38533
23.6 | 638.1761 |  |  |  |  | 3.99209 | 95.01846
23.8 | 786.5871
24 | 936.6358 |  |  |  |  | 0.005444476 | -0.00570223
24.2 | 1080.42875

## 275
T | V | run | avg |  | 0 | 1 | 2 | 3 | 4 | 5 | 6 | 7 | 8 | 9 | 10 | 11 | 12 | 13 | 14 | 15
275 | 23.6 |  |  |  | -34.2548 | 490.269 | 1077.54 | 1680.33 | 2293.52 | 2907.7 | 3536.9 | 4144.09 | 4748.11 | 5361.89 | 5979.12 | 6592.96 | 7185.24 | 7832.01 | 8426.47 | 9037.79
|  |  | 604.803 |  | 524.5238 | 587.271 | 602.79 | 613.19 | 614.18 | 629.2 | 607.19 | 604.02 | 613.78 | 617.23 | 613.84 | 592.28 | 646.77 | 594.46 | 611.32
275 | 23.8 |  |  |  | -75.7846 | 616.948 | 1351.18 | 2087.86 | 2831.69 | 3587.52 | 4349.29 | 5119.11 | 5882.66 | 6647.12 | 7408.18 | 8168.5
|  |  | 749.4804 |  | 692.7326 | 734.232 | 736.68 | 743.83 | 755.83 | 761.77 | 769.82 | 763.55 | 764.46 | 761.06 | 760.32
275 | 24 | a5 |  |  | -127.825 | 754.911 | 1626.17 | 2478.88 | 3344.36 | 4255.85 | 5165.95 | 6107.13 | 7018.95 | 7924.21 | 8847.48 | 9771.42 | 10668.7 | 11559.5
|  |  | 899.025 |  | 882.736 | 871.259 | 852.71 | 865.48 | 911.49 | 910.1 | 941.18 | 911.82 | 905.26 | 923.27 | 923.94 | 897.28 | 890.8
275 | 24.2 | b5 |  |  | -182.38 | 774.911 | 1800.37 | 2821.79 | 3845.54 | 4911.92 | 5971.17 | 7049.86 | 8155.94 | 9203.92 | 10275.9 | 11303.9 | 12401.2 | 13396
|  |  | 1044.491 |  | 957.291 | 1025.459 | 1021.42 | 1023.75 | 1066.38 | 1059.25 | 1078.69 | 1106.08 | 1047.98 | 1071.98 | 1028 | 1097.3 | 994.8
275 | 24.4 | c5
|  |  | 0 |  | 0 | 0 | 0 | 0 | 0 | 0 | 0 | 0
275 | 24.6 | d5
|  |  | 0 |  | 0 | 0 | 0 | 0 | 0 | 0 | 0
V | ADC avg |  | V_BD | V_BD_err |  | k_err | b_err
23.6 | 604.803 |  | 22.77679 | 0.1449422 |  | 734.30396 | -16725.41496
23.8 | 749.4804 |  |  |  |  | 3.22369 | 77.04966
24 | 899.025
24.2 | 1044.491 |  |  |  |  | 0.00439013 | -0.004606741

## 277
T | V | run | avg |  | 0 | 1 | 2 | 3 | 4 | 5 | 6 | 7 | 8 | 9 | 10 | 11 | 12 | 13 | 14 | 15
277 | 23.6 |  |  |  | 4.55011 | 516.21 | 1067.37 | 1718.12 | 2362.29 | 2999.65 | 3641.57 | 4248.47 | 4884.26 | 5494.7 | 6104.09 | 6722.94 | 7351.41 | 8003 | 8603.62 | 9238.74 | 9846.22 | 10473.3
|  |  | 627.062 |  | 511.65989 | 551.16 | 650.75 | 644.17 | 637.36 | 641.92 | 606.9 | 635.79 | 610.44 | 609.39 | 618.85 | 628.47 | 651.59 | 600.62 | 635.12 | 607.48 | 627.08 | -10473.3
277 | 23.7 |  |  |  | 14.3207 | 558.753 | 1182.59 | 1979.12 | 2679.9 | 3364.5 | 4058.97 | 4716.12 | 5393.54 | 6096.3 | 6762.33
|  |  | 689.2863 |  | 544.4323 | 623.837 | 796.53 | 700.78 | 684.6 | 694.47 | 657.15 | 677.42 | 702.76 | 666.03
277 | 23.8 |  |  |  | 8.73641 | 703.551 | 1396.62 | 2131.85 | 2924.22 | 3705.68 | 4500.76 | 5254.48 | 6012.31 | 6802.66 | 7550 | 8327.15 | 9108.29 | 9891.06 | 10671.5 | 11447.6 | 12214.8
|  |  | 767.4166 |  | 694.81459 | 693.069 | 735.23 | 792.37 | 781.46 | 795.08 | 753.72 | 757.83 | 790.35 | 747.34 | 777.15 | 781.14 | 782.77 | 780.44 | 776.1 | 767.2
277 | 23.9 |  |  |  | -40.7061 | 703.962 | 1477.13 | 2311.11 | 3174.79 | 4028.76 | 4885.34 | 5741.06 | 6596.79 | 7465.59 | 8288.07 | 9131.96 | 9965.13 | 10822.2 | 11660.7
|  |  | 848.6308 |  | 744.6681 | 773.168 | 833.98 | 863.68 | 853.97 | 856.58 | 855.72 | 855.73 | 868.8 | 822.48 | 843.89 | 833.17 | 857.07 | 838.5
277 | 24 | a5 |  |  | -48.2958 | 812.478 | 1645.55 | 2575.23 | 3527.9 | 4435.81 | 5334.02 | 6217.53 | 7109.21 | 8014.42 | 8926.64
|  |  | 910.13625 |  | 860.7738 | 833.072 | 929.68 | 952.67 | 907.91 | 898.21 | 883.51 | 891.68 | 905.21 | 912.22
277 | 24.1 |  |  |  | -61.9781 | 881.102 | 1779.61 | 2819.89 | 3773.06 | 4776.49 | 5726.37 | 6719.31 | 7679.91 | 8698.26 | 9712.35 | 10759.1 | 11740.3
|  |  | 987.1998 |  | 943.0801 | 898.508 | 1040.28 | 953.17 | 1003.43 | 949.88 | 992.94 | 960.6 | 1018.35 | 1014.09 | 1046.75 | 981.2
277 | 24.2 | b5
|  |  | 0 |  | 0 | 0 | 0 | 0 | 0 | 0 | 0 | 0 | 0 | 0 | 0 | 0 | 0
277 | 24.4 | c5
|  |  | 0 |  | 0 | 0 | 0 | 0 | 0 | 0 | 0 | 0
277 | 24.6 | d5
|  |  | 0 |  | 0 | 0 | 0 | 0 | 0 | 0 | 0
V | ADC avg |  | V_BD | V_BD_err |  | k_err | b_err
23.6 | 627.062 |  | 22.77679 | 0.6162534 |  | 726.98659 | -16533.67493
23.7 | 689.2863 |  |  |  |  | 13.57389 | 323.7456
23.8 | 767.4166
23.9 | 848.6308 |  |  |  |  | 0.01867144 | -0.01958098
24 | 910.13625
24.1 | 987.1998
24.2 | 0

## 280
T | V | run | avg |  | 0 | 1 | 2 | 3 | 4 | 5 | 6 | 7 | 8 | 9 | 10 | 11 | 12 | 13 | 14 | 15
280 | 23.6 |  |  |  | -28.0765 | 534.941 | 1063.04 | 1656.04 | 2243.56 | 2826.93 | 3405.23 | 3960.62 | 4531.61
|  |  | 569.9608125 |  | 563.0175 | 528.099 | 593 | 587.52 | 583.37 | 578.3 | 555.39 | 570.99
280 | 23.8 |  |  |  | -81.4095 | 596.627 | 1261.01 | 1968.5 | 2752.16 | 3518.64 | 4266.25 | 4999.31 | 5732.02 | 6465.73 | 7194.34
|  |  | 727.57495 |  | 678.0365 | 664.383 | 707.49 | 783.66 | 766.48 | 747.61 | 733.06 | 732.71 | 733.71 | 728.61
280 | 23.9 |  |  |  | -97.4723 | 585.309 | 1444.56 | 2269.84 | 3051.67 | 3832.65 | 4592.58
|  |  | 781.6754 |  | 682.7813 | 859.251 | 825.28 | 781.83 | 780.98 | 759.93
280 | 24 | a5 |  |  | -134.798 | 750.712 | 1586.47 | 2410.34 | 3227.73 | 4059.38
|  |  | 838.8356 |  | 885.51 | 835.758 | 823.87 | 817.39 | 831.65
280 | 24.2 | b5
|  |  | 0 |  | 0 | 0 | 0 | 0 | 0 | 0 | 0 | 0 | 0 | 0 | 0 | 0 | 0
280 | 24.4 | c5
|  |  | 0 |  | 0 | 0 | 0 | 0 | 0 | 0 | 0 | 0
280 | 24.6 | d5
|  |  | 0 |  | 0 | 0 | 0 | 0 | 0 | 0 | 0
V | ADC avg |  | V_BD | V_BD_err |  | k_err | b_err
23.6 | 569.9608125 |  | 22.74294 | 2.221532 |  | 674.1866 | -15332.98397
23.8 | 727.57495 |  |  |  |  | 45.47147 | 1083.37869
23.9 | 781.6754
24 | 838.8356 |  |  |  |  | 0.06744642 | -0.07065674

## vs
1 mks
T | V_BD | V_BD_err
265 | 22.69137 | 1.304107
267 | 22.70044 | 0.5174001
270 | 22.74958 | 0.2044358
272 | 22.72579 | 0.1791706
275 | 22.77679 | 0.1449422
277 | 22.77679 | 0.6162534
280 | 22.74294 | 2.221532
265 |  |  | 267 |  | 270 |  | 272 |  | 275 |  | 277 |  | 280
V | ADC avg |  | V | ADC avg | V | ADC avg | V | ADC avg | V | ADC avg | V | ADC avg | V | ADC avg
23.2 |  |  | 23.2 |  | 23.4 | 474.0353 | 23.4 | 496.4218 | 23.6 | 604.803 | 23.6 | 627.062 | 23.6 | 569.9608125
23.4 | 502.164375 |  | 23.4 | 508.6963 | 23.6 | 624.0398 | 23.6 | 638.1761 | 23.8 | 749.4804 | 23.7 | 689.2863 | 23.8 | 727.57495
23.5 | 589.765 |  | 23.5 | 590.1523 | 23.8 | 767.04965 | 23.8 | 786.5871 | 24 | 899.025 | 23.8 | 767.4166 | 23.9 | 781.6754
23.6 | 642.9479 |  | 23.6 | 657.461875 | 24 | 914.0515 | 24 | 936.6358 | 24.2 | 1044.491 | 23.9 | 848.6308 | 24 | 838.8356
23.7 | 727.7903 |  | 23.7 | 728.7875 | 24.2 | 0 | 24.2 | 1080.42875 |  |  | 24 | 910.13625
23.8 | 772.8226 |  | 23.8 | 810.2119 | [6 empty] | 24.1 | 987.1998
23.9 | 861.8659 |  | 23.9 | 868.1377 | [6 empty] | 24.2 | 0
|  |  | 24 | 955.2492

## all
265 | 23.4 | 502.164375
265 | 23.5 | 589.765
265 | 23.6 | 642.9479
265 | 23.7 | 727.7903
265 | 23.8 | 772.8226
265 | 23.9 | 861.8659
267 | 23.4 | 508.6963
267 | 23.5 | 590.1523
267 | 23.6 | 657.461875
267 | 23.7 | 728.7875
267 | 23.8 | 810.2119
267 | 23.9 | 868.1377
267 | 24 | 955.2492
270 | 23.4 | 474.0353
270 | 23.6 | 624.0398
270 | 23.8 | 767.04965
270 | 24 | 914.0515
272 | 23.4 | 496.4218
272 | 23.6 | 638.1761
272 | 23.8 | 786.5871
272 | 24 | 936.6358
272 | 24.2 | 1080.42875
275 | 23.6 | 604.803
275 | 23.8 | 749.4804
275 | 24 | 899.025
275 | 24.2 | 1044.491
277 | 23.6 | 627.062
277 | 23.7 | 689.2863
277 | 23.8 | 767.4166
277 | 23.9 | 848.6308
277 | 24 | 910.13625
277 | 24.1 | 987.1998
280 | 23.6 | 569.9608125
280 | 23.8 | 727.57495
280 | 23.9 | 781.6754
280 | 24 | 838.8356