## info
200 ns | время интегрирования

## 265
T | V | run | avg |  | 0 | 1 | 2 | 3 | 4 | 5 | 6 | 7 | 8 | 9 | 10 | 11 | 12 | 13 | 14 | 15
265
265
|  |  | 0 |  | 0 | 0 | 0 | 0 | 0 | 0 | 0 | 0 | 0 | 0 | 0 | 0 | 0 | 0
265 | 70.5 |  | 114.1883 |  | 1.78635 | 115.081 | 228.668 | 346.714 | 462.071 | 575.841 | 689.383 | 800.211
[5 empty] | 113.29465 | 113.587 | 118.046 | 115.357 | 113.77 | 113.542 | 110.828
265 | 71 |  |  |  | 1.70349 | 140.102 | 278.944 | 419.415 | 560.609 | 700.387 | 840.256 | 980.369 | 1120.12 | 1256.47 | 1396.42 | 1531.58
|  |  | 139.1478 |  | 138.39851 | 138.842 | 140.471 | 141.194 | 139.778 | 139.869 | 140.113 | 139.751 | 136.35 | 139.95 | 135.16
265 | 71.3 |  |  |  | 1.74004 | 154.141 | 307.524 | 461.986 | 617.73 | 770.95 | 927.885 | 1081.86 | 1236.55 | 1390 | 1544.8 | 1700.42
|  |  | 154.6279 |  | 152.40096 | 153.383 | 154.462 | 155.744 | 153.22 | 156.935 | 153.975 | 154.69 | 153.45 | 154.8 | 155.62
265 | 71.5 |  |  |  | 1.1314 | 163.796 | 326.307 | 491.767 | 655.942 | 819.389 | 983.366 | 1146.83 | 1307 | 1467.58
|  |  | 162.973 |  | 162.6646 | 162.511 | 165.46 | 164.175 | 163.447 | 163.977 | 163.464 | 160.17 | 160.58
265 | 71.7 |  |  |  | 1.28135 | 173.721 | 346.584 | 521.405 | 694.832 | 867.026 | 1040.8 | 1211.4 | 1384.35 | 1557.25 | 1725.37 | 1897.26
|  |  | 172.3539 |  | 172.43965 | 172.863 | 174.821 | 173.427 | 172.194 | 173.774 | 170.6 | 172.95 | 172.9 | 168.12 | 171.89
265 | 72 |  |  |  | 1.24427 | 186.845 | 372.574 | 560.154 | 745.479 | 931.482 | 1119.51 | 1306.51 | 1491.61 | 1680.21
|  |  | 186.5517 |  | 185.60073 | 185.729 | 187.58 | 185.325 | 186.003 | 188.028 | 187 | 185.1 | 188.6
265
|  |  | 0 |  | 0 | 0 | 0 | 0 | 0 | 0 | 0 | 0 | 0 | 0 | 0 | 0 | 0
265
|  |  | 0 |  | 0 | 0 | 0 | 0 | 0 | 0 | 0 | 0
265
|  |  | 0 |  | 0 | 0 | 0 | 0 | 0 | 0 | 0
V | ADC avg |  | V_BD | V_BD_err |  | k_err | b_err
|  |  | 68.11326 | 1.340666 |  | 48.136 | -3278.7
| 0 |  |  |  |  | 0.6543 | 46.67442
70.5 | 114.1883
71 | 139.1478 |  |  |  |  | 0.01359274 | -0.01423565
71.3 | 154.6279
71.5 | 162.973
71.7 | 172.3539
72 | 186.5517

## 267
T | V | run | avg |  | 0 | 1 | 2 | 3 | 4 | 5 | 6 | 7 | 8 | 9 | 10 | 11 | 12 | 13 | 14 | 15
267
267 | 70.5 |  |  |  | 4.08087 | 112.466 | 221.87 | 333.963 | 444.5 | 554.631 | 666.563 | 775.628
|  |  | 110.527 |  | 108.38513 | 109.404 | 112.093 | 110.537 | 110.131 | 111.932 | 109.065
267 | 71 |  |  |  | 1.27934 | 135.37 | 269.832 | 405.759 | 541.171 | 677.741 | 813.902 | 948.802 | 1085.23 | 1220.51
|  |  | 135.6425 |  | 134.09066 | 134.462 | 135.927 | 135.412 | 136.57 | 136.161 | 134.9 | 136.428 | 135.28
267 | 71.3 |  |  |  | 0.662348 | 149.959 | 299.343 | 451.17 | 601.69 | 749.989 | 900.076 | 1051.3 | 1198.8 | 1345.23 | 1491.34 | 1640.69
|  |  | 149.0731 |  | 149.296652 | 149.384 | 151.827 | 150.52 | 148.299 | 150.087 | 151.224 | 147.5 | 146.43 | 146.11 | 149.35
267 | 71.5 |  |  |  | 1.3465 | 159.122 | 318.019 | 477.427 | 636.413 | 795.362 | 955.02 | 1113.05 | 1273.27
|  |  | 159.164 |  | 157.7755 | 158.897 | 159.408 | 158.986 | 158.949 | 159.658 | 158.03 | 160.22
267 | 71.7 |  |  |  | 1.2001 | 169.272 | 337.422 | 506.436 | 674.332 | 843.356 | 1011.3 | 1182.23 | 1347.37 | 1518 | 1686.8 | 1850.62
|  |  | 168.1348 |  | 168.0719 | 168.15 | 169.014 | 167.896 | 169.024 | 167.944 | 170.93 | 165.14 | 170.63 | 168.8 | 163.82
267 | 72 |  |  |  | 1.49773 | 183.888 | 368.34 | 550.686 | 733.362 | 916.193 | 1099.04 | 1279.02 | 1465.03
|  |  | 182.522 |  | 182.39027 | 184.452 | 182.346 | 182.676 | 182.831 | 182.847 | 179.98
267 | 72.5
|  |  | 0 |  | 0 | 0 | 0 | 0 | 0 | 0 | 0 | 0 | 0 | 0 | 0 | 0 | 0 | 0 | 0 | 0 | 0 | 0 | 0 | 0 | 0 | 0
267
|  |  | 0 |  | 0 | 0 | 0 | 0 | 0 | 0 | 0 | 0 | 0 | 0 | 0 | 0 | 0
267
|  |  | 0 |  | 0 | 0 | 0 | 0 | 0 | 0 | 0 | 0
267
|  |  | 0 |  | 0 | 0 | 0 | 0 | 0 | 0 | 0
V | ADC avg |  | V_BD | V_BD_err |  | k_err | b_err
|  |  | 68.17897 | 0.8754353 |  | 47.808 | -3259.5
70.5 | 110.527 |  |  |  |  | 0.42414 | 30.25624
71 | 135.6425
71.3 | 149.0731
71.5 | 159.164 |  |  |  |  | 0.008871737 | -0.009282479
71.7 | 168.1348
72 | 182.522
0

## 270
T | V | run | avg |  | 0 | 1 | 2 | 3 | 4 | 5 | 6 | 7 | 8 | 9 | 10 | 11 | 12 | 13 | 14 | 15
270 | 70.5 |  |  |  | 6.53145 | 106.851 | 212.761 | 318.17 | 424.628 | 530.308 | 635.357 | 736.754
|  |  | 104.3175 |  | 100.31955 | 105.91 | 105.409 | 106.458 | 105.68 | 105.049 | 101.397
270 | 71 |  |  |  | 3.42377 | 130.278 | 258.834 | 389.272 | 518.743 | 646.692 | 779.882 | 910.111 | 1043.41
|  |  | 129.9983 |  | 126.85423 | 128.556 | 130.438 | 129.471 | 127.949 | 133.19 | 130.229 | 133.299
270 | 71.3 |  |  |  | 4.17767 | 145.337 | 289.217 | 434.903 | 580.233 | 725.333 | 871.155 | 1017.6 | 1162.63 | 1308.4 | 1452.31 | 1593.48
|  |  | 144.48203 |  | 141.15933 | 143.88 | 145.686 | 145.33 | 145.1 | 145.822 | 146.445 | 145.03 | 145.77 | 143.91 | 141.17
270 | 71.5 |  |  |  | 2.53683 | 154.895 | 307.766 | 464.4 | 616.862 | 773.591 | 927.289 | 1082.1 | 1236.01 | 1392.14 | 1545.39 | 1699.63
|  |  | 154.2812 |  | 152.35817 | 152.871 | 156.634 | 152.462 | 156.729 | 153.698 | 154.811 | 153.91 | 156.13 | 153.25 | 154.24
270 | 71.7 |  |  |  | 1.32217 | 163.318 | 326.447 | 490.423 | 655.103 | 818.428 | 981.857 | 1147.37 | 1308.94 | 1476.71 | 1638.19 | 1798.84
|  |  | 163.4107 |  | 161.99583 | 163.129 | 163.976 | 164.68 | 163.325 | 163.429 | 165.513 | 161.57 | 167.77 | 161.48 | 160.65
270 | 72 |  |  |  | 1.30589 | 178.245 | 354.451 | 531.596 | 707.068 | 885.875 | 1067.03 | 1247.46 | 1425.52 | 1603.49
|  |  | 178.0205 |  | 176.93911 | 176.206 | 177.145 | 175.472 | 178.807 | 181.155 | 180.43 | 178.06 | 177.97
270 | 72.5
|  |  | 0 |  | 0 | 0 | 0 | 0 | 0 | 0 | 0
V | ADC avg |  | V_BD | V_BD_err |  | k_err | b_err
70.5 | 104.3175 |  | 68.35785 | 0.9346125 |  | 48.98421 | -3348.4552
71 | 129.9983 |  |  |  |  | 0.46337 | 33.05479
71.3 | 144.48203
71.5 | 154.2812 |  |  |  |  | 0.009459579 | -0.009871654
71.7 | 163.4107
72 | 178.0205

## 272
T | V | run | avg |  | 0 | 1 | 2 | 3 | 4 | 5 | 6 | 7 | 8 | 9 | 10 | 11 | 12 | 13 | 14 | 15
272 | 70.8 |  |  |  | 4.27646 | 119.158 | 232.616 | 345.125 | 466.2 | 582.826 | 698.677 | 816.179 | 930.156
|  |  | 115.8569 |  | 114.88154 | 113.458 | 112.509 | 121.075 | 116.626 | 115.851 | 117.502 | 113.977
272 | 71 |  |  |  | 1.39806 | 126.039 | 250.716 | 377.407 | 507.309 | 634.011 | 758.218 | 883.881 | 1009.69 | 1131.08 | 1255.56
|  |  | 125.5023 |  | 124.64094 | 124.677 | 126.691 | 129.902 | 126.702 | 124.207 | 125.663 | 125.809 | 121.39 | 124.48
272 | 71.3 |  |  |  | 1.72091 | 140.289 | 278.345 | 418.678 | 559.962 | 702.415 | 841.295 | 982.181 | 1126.75 | 1264.09 | 1400.03
|  |  | 139.9712 |  | 138.56809 | 138.056 | 140.333 | 141.284 | 142.453 | 138.88 | 140.886 | 144.569 | 137.34 | 135.94
272 | 71.5 |  |  |  | 1.43558 | 150.876 | 300.892 | 451.172 | 601.198 | 751.06 | 901.296 | 1050.54 | 1197.2 | 1345.86 | 1497.2
|  |  | 149.5916 |  | 149.44042 | 150.016 | 150.28 | 150.026 | 149.862 | 150.236 | 149.244 | 146.66 | 148.66 | 151.34
272 | 71.7 |  |  |  | 0.719422 | 160.516 | 317.975 | 479.395 | 641.942 | 804.566 | 965.596 | 1126.82 | 1286.45 | 1446.32 | 1607.44 | 1765.35 | 1920.79 | 2081.9
|  |  | 160.1153 |  | 159.796578 | 157.459 | 161.42 | 162.547 | 162.624 | 161.03 | 161.224 | 159.63 | 159.87 | 161.12 | 157.91 | 155.44 | 161.11
272 | 72 |  |  |  | 1.39365 | 174.37 | 348.005 | 523.76 | 698.185 | 872.282 | 1045.46 | 1219.98 | 1394.93 | 1567.77 | 1737.08
|  |  | 173.568635 |  | 172.97635 | 173.635 | 175.755 | 174.425 | 174.097 | 173.178 | 174.52 | 174.95 | 172.84 | 169.31
272
|  |  | 0 |  | 0 | 0 | 0 | 0 | 0 | 0 | 0
V | ADC avg |  | V_BD | V_BD_err |  | k_err | b_err
70.8 | 115.8569 |  | 68.40589 | 0.8298691 |  | 48.3975 | -3310.67411
71 | 125.5023 |  |  |  |  | 0.40623 | 28.99848
71.3 | 139.9712
71.5 | 149.5916 |  |  |  |  | 0.008393615 | -0.008759086
71.7 | 160.1153
72 | 173.568635

## 275
T | V | run | avg |  | 0 | 1 | 2 | 3 | 4 | 5 | 6 | 7 | 8 | 9 | 10 | 11 | 12 | 13 | 14 | 15
275 | 71 |  |  |  | 2.29206 | 120.035 | 240.006 | 359.792 | 481.906 | 601.917 | 720.235 | 840.49 | 958.407 | 1076.42
|  |  | 119.3475 |  | 117.74294 | 119.971 | 119.786 | 122.114 | 120.011 | 118.318 | 120.255 | 117.917 | 118.013
275 | 71.3 |  |  |  | 1.48644 | 135.49 | 268.813 | 403.098 | 535.891 | 669.839 | 802.438 | 936.303 | 1069.64 | 1200.62
|  |  | 133.2371 |  | 134.00356 | 133.323 | 134.285 | 132.793 | 133.948 | 132.599 | 133.865 | 133.337 | 130.98
275 | 71.5 |  |  |  | 1.3471 | 143.471 | 286.141 | 431.878 | 576.549 | 720.419 | 863.387 | 1005.93 | 1149.07 | 1289.16
|  |  | 143.0903 |  | 142.1239 | 142.67 | 145.737 | 144.671 | 143.87 | 142.968 | 142.543 | 143.14 | 140.09
275 | 71.7 |  |  |  | 1.69465 | 153.501 | 305.601 | 455.854 | 611.278 | 764.705 | 920.584 | 1073.42 | 1228.67 | 1376.25
|  |  | 152.7284 |  | 151.80635 | 152.1 | 150.253 | 155.424 | 153.427 | 155.879 | 152.836 | 155.25 | 147.58
275 | 71.9 |  |  |  | 0.933354 | 163.556 | 325.335 | 490.101 | 655.961 | 817.859 | 980.733 | 1143.91 | 1307.1 | 1465.68 | 1631.41 | 1786.06
|  |  | 162.2842 |  | 162.622646 | 161.779 | 164.766 | 165.86 | 161.898 | 162.874 | 163.177 | 163.19 | 158.58 | 165.73 | 154.65
275 | 72 |  |  |  | 1.60668 | 168.516 | 334.959 | 504.152 | 670.866 | 839.419 | 1005.24 | 1171.81 | 1342.4 | 1508.73 | 1669.43
|  |  | 166.782332 |  | 166.90932 | 166.443 | 169.193 | 166.714 | 168.553 | 165.821 | 166.57 | 170.59 | 166.33 | 160.7
V | ADC avg |  | V_BD | V_BD_err |  | k_err | b_err
71 | 119.3475 |  | 68.50122 | 0.4813048 |  | 47.70751 | -3268.02256
71.3 | 133.2371 |  |  |  |  | 0.23178 | 16.58797
71.5 | 143.0903
71.7 | 152.7284 |  |  |  |  | 0.004858355 | -0.005075843
71.9 | 162.2842
72 | 166.782332

## 277
T | V | run | avg |  | 0 | 1 | 2 | 3 | 4 | 5 | 6 | 7 | 8 | 9 | 10 | 11 | 12 | 13 | 14 | 15
277 | 71 |  |  |  | 3.77688 | 117.012 | 233.961 | 349.091 | 467.252 | 583.622 | 701.694 | 816.543 | 934.326 | 1047.22 | 1164.01 | 1278.5 | 1390.9
|  |  | 115.6939 |  | 113.23512 | 116.949 | 115.13 | 118.161 | 116.37 | 118.072 | 114.849 | 117.783 | 112.894 | 116.79 | 114.49 | 112.4
277 | 71.3 |  |  |  | 1.75731 | 130.336 | 260.965 | 392.791 | 523.444 | 655.731 | 785.763 | 919.195 | 1052.35 | 1188.07 | 1318.43 | 1451.41 | 1581.76 | 1713.99 | 1842.81 | 1977.12 | 2110.8 | 2236.54
|  |  | 131.63775 |  | 128.57869 | 130.629 | 131.826 | 130.653 | 132.287 | 130.032 | 133.432 | 133.155 | 135.72 | 130.36 | 132.98 | 130.35 | 132.23 | 128.82 | 134.31 | 133.68 | 125.74
277 | 71.5 |  |  |  | 3.84887 | 141.035 | 281.175 | 423.389 | 564.635 | 705.747 | 845.169 | 986.801 | 1128.3 | 1270.36 | 1410.21 | 1552.08 | 1697.28 | 1836.29 | 1976.59 | 2136.34
|  |  | 142.5218 |  | 137.18613 | 140.14 | 142.214 | 141.246 | 141.112 | 139.422 | 141.632 | 141.499 | 142.06 | 139.85 | 141.87 | 145.2 | 139.01 | 140.3 | 159.75
277 | 71.7 |  |  |  | 1.06647 | 150.84 | 300.165 | 451.238 | 601.177 | 752.055 | 903.61 | 1055.36 | 1206.49 | 1356.8 | 1507.59 | 1655.85 | 1807.27 | 1954.12 | 2104.6
|  |  | 150.3696 |  | 149.77353 | 149.325 | 151.073 | 149.939 | 150.878 | 151.555 | 151.75 | 151.13 | 150.31 | 150.79 | 148.26 | 151.42 | 146.85 | 150.48
277 | 71.8 |  |  |  | 1.27675 | 155.047 | 310.008 | 465.361 | 621.641 | 775.94 | 932.548 | 1089.41 | 1244.15 | 1400.12 | 1555.8 | 1708.47 | 1859.79 | 2018.48
|  |  | 155.724 |  | 153.77025 | 154.961 | 155.353 | 156.28 | 154.299 | 156.608 | 156.862 | 154.74 | 155.97 | 155.68 | 152.67 | 151.32 | 158.69
277 | 71.9 |  |  |  | 1.71724 | 160.338 | 320.286 | 481.882 | 641.348 | 800.565 | 962.646 | 1123.45 | 1282.21 | 1441.17 | 1605.85 | 1766.15 | 1930.52 | 2092.91 | 2251.27 | 2407.48
|  |  | 160.9256 |  | 158.62076 | 159.948 | 161.596 | 159.466 | 159.217 | 162.081 | 160.804 | 158.76 | 158.96 | 164.68 | 160.3 | 164.37 | 162.39 | 158.36 | 156.21
277 | 72 |  |  |  | 1.29777 | 165.547 | 328.871 | 494.399 | 659.619 | 824.711 | 990.603 | 1155.23 | 1323.04 | 1488.24 | 1653.72 | 1817.35 | 1980.29 | 2144.41 | 2301.31
|  |  | 164.2866 |  | 164.24923 | 163.324 | 165.528 | 165.22 | 165.092 | 165.892 | 164.627 | 167.81 | 165.2 | 165.48 | 163.63 | 162.94 | 164.12 | 156.9
277 | 71.1 |  |  |  | 1.96574 | 121.648 | 242.048 | 362.884 | 486.46 | 608.516 | 729.778 | 852.044 | 973.903 | 1095.51 | 1214.69 | 1335.45 | 1455.8
|  |  | 121.152855 |  | 119.68226 | 120.4 | 120.836 | 123.576 | 122.056 | 121.262 | 122.266 | 121.859 | 121.607 | 119.18 | 120.76 | 120.35
277 | 71.2 |  |  |  | 1.91735 | 125.73 | 250.1 | 377.632 | 503.39 | 630.492 | 757.31 | 885.069 | 1011.23 | 1138.79 | 1263.51 | 1393.64 | 1512.48
|  |  | 125.8802 |  | 123.81265 | 124.37 | 127.532 | 125.758 | 127.102 | 126.818 | 127.759 | 126.161 | 127.56 | 124.72 | 130.13 | 118.84
V | ADC avg |  | V_BD | V_BD_err |  | k_err | b_err
71 | 115.6939 |  | 68.62346 | 1.65939 |  | 48.98607 | -3361.59383
71.3 | 131.63775 |  |  |  |  | 0.82022 | 58.64657
71.5 | 142.5218
71.7 | 150.3696 |  |  |  |  | 0.01674394 | -0.01744606
71.8 | 155.724
71.9 | 160.9256
72 | 164.2866
71.1 | 121.152855
71.2 | 125.8802

## 280
T | V | run | avg |  | 0 | 1 | 2 | 3 | 4 | 5 | 6 | 7 | 8 | 9 | 10 | 11 | 12 | 13 | 14 | 15
280 | 71 |  |  |  | 3.4341 | 110.156 | 220.654 | 330.535 | 441.362 | 556.113 | 668.172 | 780.367 | 891.572 | 1001.46 | 1114.13 | 1225.43
|  |  | 111.0905 |  | 106.7219 | 110.498 | 109.881 | 110.827 | 114.751 | 112.059 | 112.195 | 111.205 | 109.888 | 112.67 | 111.3
280 | 71.1 |  |  |  | 3.21696 | 115.892 | 230.215 | 344.827 | 459.931 | 574.644 | 692.334 | 809.481 | 927.196 | 1046.37 | 1162.17 | 1277.62 | 1392.28 | 1500.11
|  |  | 115.7553 |  | 112.67504 | 114.323 | 114.612 | 115.104 | 114.713 | 117.69 | 117.147 | 117.715 | 119.174 | 115.8 | 115.45 | 114.66 | 107.83
280 | 71.2
|  |  | 0 |  | 0 | 0 | 0 | 0 | 0 | 0
280 | 71.5 |  |  |  | 1.9354 | 134.738 | 269.292 | 403.741 | 538.717 | 672.516 | 807.295 | 941.002 | 1078.62 | 1214.93 | 1348.52 | 1482.54 | 1618.01 | 1747.99
|  |  | 134.3119 |  | 132.8026 | 134.554 | 134.449 | 134.976 | 133.799 | 134.779 | 133.707 | 137.618 | 136.31 | 133.59 | 134.02 | 135.47 | 129.98
280 | 71.7
|  |  | 0 |  | 0 | 0 | 0 | 0 | 0 | 0 | 0 | 0 | 0 | 0 | 0 | 0 | 0
280 | 71.9 |  |  |  | 2.35191 | 155.57 | 308.836 | 462.5 | 618.703 | 770.861 | 923.697 | 1080.4 | 1235.93 | 1391.27 | 1548.97 | 1701.61 | 1856.26 | 2006.69
|  |  | 154.1799 |  | 153.21809 | 153.266 | 153.664 | 156.203 | 152.158 | 152.836 | 156.703 | 155.53 | 155.34 | 157.7 | 152.64 | 154.65 | 150.43
280 | 72 |  |  |  | 1.42618 | 159.674 | 317.568 | 476.066 | 634.831 | 792.974 | 951.254 | 1110.46 | 1273 | 1430.61 | 1595.87 | 1749.03 | 1913.7
|  |  | 159.3562 |  | 158.24782 | 157.894 | 158.498 | 158.765 | 158.143 | 158.28 | 159.206 | 162.54 | 157.61 | 165.26 | 153.16 | 164.67
V | ADC avg |  | V_BD | V_BD_err |  | k_err | b_err
71 | 111.0905 |  | 68.69893 | 0.98848 |  | 48.17396 | -3309.49943
71.1 | 115.7553 |  |  |  |  | 0.48024 | 34.338
71.5 | 134.3119 |  |  |  |  | 0.009968871 | -0.01037559
71.9 | 154.1799
72 | 159.3562

## 282
T | V | run | avg |  | 0 | 1 | 2 | 3 | 4 | 5 | 6 | 7 | 8 | 9 | 10 | 11 | 12 | 13 | 14 | 15
282 | 71 |  |  |  | 4.07359 | 107.759 | 215.241 | 321.127 | 429.458 | 538.868 | 648.114 | 756.294 | 867.951 | 979.766
|  |  | 108.4103 |  | 103.68541 | 107.482 | 105.886 | 108.331 | 109.41 | 109.246 | 108.18 | 111.657 | 111.815
282 | 71.1 |  |  |  | 5.05939 | 112.409 | 222.49 | 332.525 | 448.801 | 561.392 | 679.765 | 794.298 | 909.284 | 1020.9 | 1134.48 | 1246.75 | 1358.03 | 1467.22 | 1571.32
|  |  | 112.7476 |  | 107.34961 | 110.081 | 110.035 | 116.276 | 112.591 | 118.373 | 114.533 | 114.986 | 111.616 | 113.58 | 112.27 | 111.28 | 109.19 | 104.1
282 | 71.5 |  |  |  | 2.62416 | 132.41 | 264.013 | 396.067 | 530.362 | 662.183 | 794.438 | 927.012 | 1059.99 | 1193.43 | 1323.51 | 1458.84 | 1593.27 | 1725.7 | 1856.68 | 1988.1
|  |  | 131.969 |  | 129.78584 | 131.603 | 132.054 | 134.295 | 131.821 | 132.255 | 132.574 | 132.978 | 133.44 | 130.08 | 135.33 | 134.43 | 132.43 | 130.98 | 131.42
282 | 71.6
|  |  | 0 |  | 0 | 0 | 0 | 0 | 0 | 0 | 0 | 0 | 0 | 0 | 0 | 0 | 0 | 0 | 0 | 0
282 | 71.7
|  |  | 0 |  | 0 | 0 | 0 | 0 | 0 | 0 | 0 | 0 | 0 | 0 | 0 | 0 | 0
282 | 71.9 |  |  |  | 3.10427 | 152.293 | 300.501 | 453.436 | 605.41 | 755.058 | 909.879 | 1058.28 | 1210.58 | 1363.48 | 1517.89 | 1676.52 | 1829.1 | 1979.37 | 2132.27 | 2282.5
|  |  | 151.9597 |  | 149.18873 | 148.208 | 152.935 | 151.974 | 149.648 | 154.821 | 148.401 | 152.3 | 152.9 | 154.41 | 158.63 | 152.58 | 150.27 | 152.9 | 150.23
282 | 72 |  |  |  | 1.55093 | 156.277 | 309.178 | 464.832 | 617.294 | 773.683 | 932.214 | 1090.08 | 1251.51 | 1405.97 | 1562.16 | 1720.07 | 1876.72 | 2030.78 | 2188.04 | 2341.4 | 2495.94 | 2650.35
|  |  | 155.81171 |  | 154.72607 | 152.901 | 155.654 | 152.462 | 156.389 | 158.531 | 157.866 | 161.43 | 154.46 | 156.19 | 157.91 | 156.65 | 154.06 | 157.26 | 153.36 | 154.54 | 154.41
V | ADC avg |  | V_BD | V_BD_err |  | k_err | b_err
71 | 108.4103 |  | 68.74805 | 1.038837 |  | 48.0312 | -3302.05141
71.1 | 112.7476 |  |  |  |  | 0.50304 | 35.9678
71.5 | 131.969 |  |  |  |  | 0.01047319 | -0.01089256
71.9 | 151.9597
72 | 155.81171

## 285
T | V | run | avg |  | 0 | 1 | 2 | 3 | 4 | 5 | 6 | 7 | 8 | 9 | 10 | 11 | 12 | 13 | 14 | 15
285 | 71 |  |  |  | 5.47142 | 100.704 | 203.259 | 303.145 | 403.856 | 506.735
|  |  | 100.252716 |  | 95.23258 | 102.555 | 99.886 | 100.711 | 102.879
285 | 71.1 |  |  |  | 4.07827 | 102.996 | 208.592 | 313.823 | 423.533 | 530.639 | 639.681 | 745.709 | 851.179
|  |  | 105.8876 |  | 98.91773 | 105.596 | 105.231 | 109.71 | 107.106 | 109.042 | 106.028 | 105.47
285 | 71.5 |  |  |  | 2.96341 | 122.457 | 247.782 | 373.816 | 503.166 | 628.02 | 755.127 | 879.303 | 1008.05 | 1133.98 | 1261.51 | 1386.14 | 1511.24 | 1635.13
|  |  | 125.3606 |  | 119.49359 | 125.325 | 126.034 | 129.35 | 124.854 | 127.107 | 124.176 | 128.747 | 125.93 | 127.53 | 124.63 | 125.1 | 123.89
285 | 71.6
|  |  | 0 |  | 0 | 0 | 0 | 0 | 0 | 0 | 0 | 0 | 0 | 0 | 0 | 0 | 0 | 0 | 0 | 0
285 | 71.7
|  |  | 0 |  | 0 | 0 | 0 | 0 | 0 | 0 | 0 | 0 | 0 | 0 | 0 | 0 | 0
285 | 71.9 |  |  |  | 2.25281 | 143.221 | 286.585 | 433.024 | 580.197 | 726.95 | 873.77 | 1015.65 | 1163.45 | 1306.46 | 1455.34 | 1598.12 | 1745.54 | 1891.72 | 2031.18
|  |  | 144.9234 |  | 140.96819 | 143.364 | 146.439 | 147.173 | 146.753 | 146.82 | 141.88 | 147.8 | 143.01 | 148.88 | 142.78 | 147.42 | 146.18 | 139.46
285 | 72 |  |  |  | 2.24518 | 149.966 | 298.501 | 448.307 | 598.926 | 748.991 | 903.125 | 1054.33 | 1204.79 | 1354.54 | 1506.88 | 1656.39 | 1800.43 | 1946.58 | 2096.51
|  |  | 149.5903 |  | 147.72082 | 148.535 | 149.806 | 150.619 | 150.065 | 154.134 | 151.205 | 150.46 | 149.75 | 152.34 | 149.51 | 144.04 | 146.15 | 149.93
V | ADC avg |  | V_BD | V_BD_err |  | k_err | b_err
71 | 100.252716 |  | 68.95138 | 0.7324421 |  | 49.12576 | -3387.28915
71.1 | 105.8876 |  |  |  |  | 0.36224 | 25.90058
71.5 | 125.3606 |  |  |  |  | 0.007373728 | -0.007646404
71.9 | 144.9234
72 | 149.5903

## 287
T | V | run | avg |  | 0 | 1 | 2 | 3 | 4 | 5 | 6 | 7 | 8 | 9 | 10 | 11 | 12 | 13 | 14 | 15
287 | 71.5 |  |  |  | 6.61346 | 123.28 | 240.914 | 360.116 | 480.429 | 600.821 | 721.503 | 840.668 | 961.799 | 1078.47 | 1202.37 | 1319.69 | 1440.96 | 1554.54 | 1674.22 | 1791.8
|  |  | 119.012436 |  | 116.66654 | 117.634 | 119.202 | 120.313 | 120.392 | 120.682 | 119.165 | 121.131 | 116.671 | 123.9 | 117.32 | 121.27 | 113.58 | 119.68 | 117.58
287 | 71.6 |  |  |  | 2.9159 | 125.763 | 249.144 | 371.853 | 497.902 | 621.732 | 747.283 | 870.772 | 999.67 | 1126.72 | 1251.89 | 1376.74 | 1501.7 | 1624.71 | 1744.19
|  |  | 124.898675 |  | 122.8471 | 123.381 | 122.709 | 126.049 | 123.83 | 125.551 | 123.489 | 128.898 | 127.05 | 125.17 | 124.85 | 124.96 | 123.01 | 119.48
287 | 72
|  |  | 0 |  | 0 | 0 | 0 | 0 | 0 | 0 | 0 | 0 | 0 | 0 | 0 | 0 | 0
287 | 72.2
|  |  | 0 |  | 0 | 0 | 0 | 0 | 0 | 0 | 0 | 0 | 0 | 0 | 0 | 0 | 0 | 0 | 0 | 0
287 | 72.5 |  |  |  | 2.4292 | 169.431 | 335.654 | 504.714 | 671.844 | 840.346 | 1009.9 | 1178.82 | 1347.78 | 1520 | 1692.28 | 1858.14 | 2023.27 | 2194.08
|  |  | 168.5885 |  | 167.0018 | 166.223 | 169.06 | 167.13 | 168.502 | 169.554 | 168.92 | 168.96 | 172.22 | 172.28 | 165.86 | 165.13 | 170.81
287 | 72.9 |  |  |  | 1.54249 | 189.866 | 376.962 | 564.627 | 752.812 | 938.948 | 1124.93 | 1316.09 | 1504.04 | 1685.24 | 1874.48 | 2057.11 | 2241.03
|  |  | 186.624 |  | 188.32351 | 187.096 | 187.665 | 188.185 | 186.136 | 185.982 | 191.16 | 187.95 | 181.2 | 189.24 | 182.63 | 183.92
287 | 73 |  |  |  | 2.9373 | 192.009 | 380.436 | 572.405 | 763.504 | 952.519 | 1150.99 | 1342.03 | 1533.27 | 1727.11 | 1915.94 | 2102.01 | 2295.86
|  |  | 191.0769 |  | 189.0717 | 188.427 | 191.969 | 191.099 | 189.015 | 198.471 | 191.04 | 191.24 | 193.84 | 188.83 | 186.07 | 193.85
V | ADC avg |  | V_BD | V_BD_err |  | k_err | b_err
71.5 | 119.012436 |  | 69.00229 | 1.154166 |  | 47.9242 | -3306.87953
71.6 | 124.898675 |  |  |  |  | 0.55343 | 40.01441
72.5 | 168.5885 |  |  |  |  | 0.01154803 | -0.01210035
72.9 | 186.624
73 | 191.0769

## 290
T | V | run | avg |  | 0 | 1 | 2 | 3 | 4 | 5 | 6 | 7 | 8 | 9 | 10 | 11 | 12 | 13 | 14 | 15
290 | 71.5 |  |  |  | 6.54702 | 115.368 | 227.151 | 338.935 | 453.257 | 566.292 | 679.923 | 798.149 | 913.392 | 1031.59
|  |  | 113.8937 |  | 108.82098 | 111.783 | 111.784 | 114.322 | 113.035 | 113.631 | 118.226 | 115.243 | 118.198
290 | 71.6
|  |  | 0 |  | 0 | 0 | 0 | 0 | 0 | 0 | 0 | 0 | 0 | 0 | 0 | 0 | 0 | 0
290 | 72 |  |  |  | 2.97311 | 138.419 | 275.018 | 413.353 | 551.348 | 689.596 | 827.419 | 966.823 | 1107.47 | 1247.56 | 1388.69 | 1528.79 | 1667.4 | 1804.69 | 1942.74 | 2082.98
|  |  | 137.4076 |  | 135.44589 | 136.599 | 138.335 | 137.995 | 138.248 | 137.823 | 139.404 | 140.647 | 140.09 | 141.13 | 140.1 | 138.61 | 137.29 | 138.05 | 140.24
290 | 72.2
|  |  | 0 |  | 0 | 0 | 0 | 0 | 0 | 0 | 0 | 0 | 0 | 0 | 0 | 0 | 0 | 0 | 0 | 0
290 | 72.5 |  |  |  | 3.93957 | 162.826 | 325.198 | 486.711 | 649.86 | 812.07 | 974.711 | 1135.01 | 1296.35 | 1464.23 | 1622.91 | 1792.78 | 1953.36 | 2119.13
|  |  | 162.707 |  | 158.88643 | 162.372 | 161.513 | 163.149 | 162.21 | 162.641 | 160.299 | 161.34 | 167.88 | 158.68 | 169.87 | 160.58 | 165.77
290 | 72.9
|  |  | 0 |  | 0 | 0 | 0 | 0 | 0 | 0 | 0 | 0 | 0 | 0 | 0 | 0
290 | 73 |  |  |  | 3.54875 | 187.896 | 375.111 | 558.738 | 747.289 | 931.342 | 1117.84 | 1305.72 | 1497.72 | 1686.81 | 1877.22 | 2061.42 | 2255.52
|  |  | 187.6643 |  | 184.34725 | 187.215 | 183.627 | 188.551 | 184.053 | 186.498 | 187.88 | 192 | 189.09 | 190.41 | 184.2 | 194.1
V | ADC avg |  | V_BD | V_BD_err |  | k_err | b_err
71.5 | 113.8937 |  | 69.20029 | 1.108829 |  | 49.32223 | -3413.11265
72 | 137.4076 |  |  |  |  | 0.54665 | 39.49689
72.5 | 162.707 |  |  |  |  | 0.01108324 | -0.0115721
72.9
73 | 187.6643

## 292
T | V | run | avg |  | 0 | 1 | 2 | 3 | 4 | 5 | 6 | 7 | 8 | 9 | 10 | 11 | 12 | 13 | 14 | 15
292 | 71.7 |  |  |  | 7.22129 | 121.892 | 239.855 | 357.297 | 475.496 | 595.397 | 713.495 | 835.51 | 956.804 | 1075.34
|  |  | 118.6799 |  | 114.67071 | 117.963 | 117.442 | 118.199 | 119.901 | 118.098 | 122.015 | 121.294 | 118.536
292
|  |  | 0 |  | 0 | 0 | 0 | 0 | 0 | 0 | 0 | 0 | 0 | 0 | 0 | 0 | 0 | 0
292 | 72 |  |  |  | 3.93569 | 133.511 | 266.943 | 399.71 | 533.522 | 666.777 | 802.336 | 934.901 | 1072.98 | 1204.59 | 1338.3 | 1473.51 | 1608.82 | 1744.93 | 1876.33 | 2010.58
|  |  | 133.0667 |  | 129.57531 | 133.432 | 132.767 | 133.812 | 133.255 | 135.559 | 132.565 | 138.079 | 131.61 | 133.71 | 135.21 | 135.31 | 136.11 | 131.4 | 134.25
292 | 72.2 |  |  |  | 3.28911 | 143.628 | 285.481 | 429.285 | 575.039 | 717.199 | 864.489 | 1006.08 | 1150.42 | 1295.61 | 1436.57 | 1581.84 | 1724.94 | 1870.6 | 2014.41 | 2162.13 | 2304.08
|  |  | 143.7994 |  | 140.33889 | 141.853 | 143.804 | 145.754 | 142.16 | 147.29 | 141.591 | 144.34 | 145.19 | 140.96 | 145.27 | 143.1 | 145.66 | 143.81 | 147.72 | 141.95
292 | 72.5 |  |  |  | 4.37014 | 159.182 | 316.215 | 473.27 | 632.758 | 790.31 | 948.291 | 1108.08 | 1267.74 | 1423.62 | 1587.18 | 1743.62 | 1905.43 | 2066.26
|  |  | 158.6069 |  | 154.81186 | 157.033 | 157.055 | 159.488 | 157.552 | 157.981 | 159.789 | 159.66 | 155.88 | 163.56 | 156.44 | 161.81 | 160.83
292 | 72.9
|  |  | 0 |  | 0 | 0 | 0 | 0 | 0 | 0 | 0 | 0 | 0 | 0 | 0 | 0
292 | 73 |  |  |  | 5.67325 | 184.58 | 363.758 | 547.722 | 728.202 | 911.677 | 1093.71 | 1275.01 | 1461.45 | 1647.64 | 1828.63 | 2017.93
|  |  | 182.9324 |  | 178.90675 | 179.178 | 183.964 | 180.48 | 183.475 | 182.033 | 181.3 | 186.44 | 186.19 | 180.99 | 189.3
V | ADC avg |  | V_BD | V_BD_err |  | k_err | b_err
71.7 | 118.6799 |  | 69.30807 | 0.7895276 |  | 49.60316 | -3437.89912
72 | 133.0667 |  |  |  |  | 0.39108 | 28.26773
72.2 | 143.7994
72.5 | 158.6069 |  |  |  |  | 0.007884175 | -0.008222385
72.9
73 | 182.9324

## 295
T | V | run | avg |  | 0 | 1 | 2 | 3 | 4 | 5 | 6 | 7 | 8 | 9 | 10 | 11 | 12 | 13 | 14 | 15
295 | 71.7 |  |  |  | 7.02837 | 111.987 | 222.28 | 330.985 | 447.817 | 563.455 | 680.049 | 791.854 | 906.487 | 1018.4 | 1128.73 | 1238.63 | 1348.41
|  |  | 111.9638 |  | 104.95863 | 110.293 | 108.705 | 116.832 | 115.638 | 116.594 | 111.805 | 114.633 | 111.913 | 110.33 | 109.9
295 | 71.8 |  |  |  | 5.25062 | 117.596 | 230.557 | 345.832 | 464.198 | 582.246 | 700.172 | 817.917 | 935.546 | 1053.32 | 1173.22
|  |  | 116.796938 |  | 112.34538 | 112.961 | 115.275 | 118.366 | 118.048 | 117.926 | 117.745 | 117.629 | 117.774 | 119.9
295 | 71.9 |  |  |  | 4.60068 | 123.818 | 246.014 | 364.772 | 489.276 | 612.509 | 735.317 | 858.724 | 980.506 | 1103.44 | 1227.01 | 1345.27 | 1466 | 1591.12 | 1713.59
|  |  | 121.7861 |  | 119.21732 | 122.196 | 118.758 | 124.504 | 123.233 | 122.808 | 123.407 | 121.782 | 122.934 | 123.57 | 118.26 | 120.73 | 125.12 | 122.47
295 | 72 |  |  |  | 3.40254 | 127.991 | 254.042 | 380.408 | 508.989 | 634.674 | 762.645 | 890.941 | 1016.07 | 1145.03 | 1273.11 | 1404.4 | 1532.71 | 1663.83
|  |  | 127.7252 |  | 124.58846 | 126.051 | 126.366 | 128.581 | 125.685 | 127.971 | 128.296 | 125.129 | 128.96 | 128.08 | 131.29 | 128.31 | 131.12
295 | 72.2 |  |  |  | 4.26867 | 138.208 | 271.891 | 408.479 | 546.263 | 686.464 | 822.216 | 962.135 | 1099.12 | 1234.26 | 1371.54 | 1507.43 | 1644.01 | 1781.68 | 1914.66
|  |  | 136.4565 |  | 133.93933 | 133.683 | 136.588 | 137.784 | 140.201 | 135.752 | 139.919 | 136.985 | 135.14 | 137.28 | 135.89 | 136.58 | 137.67 | 132.98
295 | 72.5 |  |  |  | 3.82417 | 153.215 | 303.464 | 453.03 | 604.402 | 756.514 | 909.309 | 1063.1 | 1221.15 | 1371.73 | 1526.16 | 1678.39 | 1829.23 | 1981.91 | 2132.48
|  |  | 152.046845 |  | 149.39083 | 150.249 | 149.566 | 151.372 | 152.112 | 152.795 | 153.791 | 158.05 | 150.58 | 154.43 | 152.23 | 150.84 | 152.68 | 150.57
295 | 73 |  |  |  | 4.58474 | 175.122 | 348.42 | 526.507 | 701.733 | 877.729 | 1060.78 | 1242.01 | 1414.1 | 1593.52 | 1769.06 | 1942.02 | 2117.41 | 2293.59
|  |  | 176.0773 |  | 170.53726 | 173.298 | 178.087 | 175.226 | 175.996 | 183.051 | 181.23 | 172.09 | 179.42 | 175.54 | 172.96 | 175.39 | 176.18
V | ADC avg |  | V_BD | V_BD_err |  | k_err | b_err
71.7 | 111.9638 |  | 69.43054 | 0.8563828 |  | 49.39961 | -3429.8414
71.8 | 116.796938 |  |  |  |  | 0.42247 | 30.48485
71.9 | 121.7861
72 | 127.7252 |  |  |  |  | 0.008552092 | -0.008888122
72.2 | 136.4565
72.5 | 152.046845
73 | 176.0773

## vs
1 mks
T | V_BD | V_BD_err |  | C
265 | 68.11326 | 1.340666 |  | -8
267 | 68.17897 | 0.8754353 |  | -6
270 | 68.35785 | 0.9346125 |  | -3
272 | 68.40589 | 0.8298691 |  | -1
275 | 68.50122 | 0.4813048 |  | 2
277 | 68.62346 | 1.65939 |  | 4
280 | 68.69893 | 0.98848 |  | 7
282 | 68.74805 | 1.038837 |  | 9
285 | 68.95138 | 0.7324421 |  | 12
287 | 69.00229 | 1.154166 |  | 14
290 | 69.20029 | 1.108829 |  | 17
292 | 69.30807 | 0.7895276 |  | 19
295 | 69.43054 | 0.8563828
265 |  |  | 267 |  | 270 |  | 272 |  | 275 |  | 277 |  | 280
V | ADC avg |  | V | ADC avg | V | ADC avg | V | ADC avg | V | ADC avg | V | ADC avg | V | ADC avg
70.5 | 114.1883
71 | 139.1478
71.3 | 154.6279
71.5 | 162.973
71.7 | 172.3539
72 | 186.5517